## Exported Analyses
CRS Laboratories
Thermo performX XRF results
Batch
Method
Template
Report date
Lisätieto
| Al2O3 | CaO | F | Fe2O3 | K2O | MgO | MnO | Na2O | P2O5 | S | SiO2 | TiO2 | ZrO2 | Ba | Ce | Co | Cr | Cu | La | Nb | Nd | Ni | Pb | Pr | Rb | Sc | Sr | Ta | Th | U | V | W | Y | Zn
| (%) | (%) | (%) | (%) | (%) | (%) | (%) | (%) | (%) | (%) | (%) | (%) | (%) | (%) | (%) | (%) | (%) | (%) | (%) | (%) | (%) | (%) | (%) | (%) | (%) | (%) | (%) | (%) | (%) | (%) | (%) | (%) | (%) | (%)
Sample Name | PP-XRF12 | PP-XRF12 | PP-XRF12 | PP-XRF12 | PP-XRF12 | PP-XRF12 | PP-XRF12 | PP-XRF12 | PP-XRF12 | PP-XRF12 | PP-XRF12 | PP-XRF12 | PP-XRF12 | PP-XRF12 | PP-XRF12 | PP-XRF12 | PP-XRF12 | PP-XRF12 | PP-XRF12 | PP-XRF12 | PP-XRF12 | PP-XRF12 | PP-XRF12 | PP-XRF12 | PP-XRF12 | PP-XRF12 | PP-XRF12 | PP-XRF12 | PP-XRF12 | PP-XRF12 | PP-XRF12 | PP-XRF12 | PP-XRF12 | PP-XRF12
pc3 testi | 25.1031 | 1.6202 | 0.8325 | 5.6143 | 5.5574 | 0.3713 | 0.7975 | 16.7057 | 19.9052 | -0.0285 | 10.014 | 0.0089 | 0.0007 | 0.8118 | 0.1952 | 0.0008 | 0.0172 | 0.0452 | 0.0103 | 0.5975 | 0.6397 | 0.63 | 0.0115 | 0.2387 | -0.0019 | 0.0003 | 0.0119 | -0.0213 | 0.5747 | -0.0318 | 0.1083 | 2.4072 | -0.0264 | 0.1448